## Sheet1
r-time | r-temperature | c-time | c-temperature | Co3+ | urea | NH4F | SDS | Co-material | F-base | code | Secondary Morphology
12 | 60 | 2 | 350 | 0.05520622 | 0.1248751 | 0.03735004 | 0 | Co(NO3)2 | NF | Mg | 1
5 | 130 | 3 | 400 | 0.075 | 0.15 | 0.05 | 0 | Co(NO3)2 | NF | Mg | 0
6 | 150 | 2 | 350 | 0.04011958 | 0.1205461 | 0 | 0.01599978 | Co(NO3)2 | 0 | Mg | 2
4 | 150 | 1 | 400 | 0.02857143 | 0.08571429 | 0 | 0 | Co(NO3)2 | NF | Mg | 2
6 | 100 | 2 | 350 | 0.0625 | 0.3 | 0 | 0 | Co(NO3)2 | NF | Mg | 0
5 | 120 | 3 | 400 | 0.07499227 | 0.1498501 | 0.04995005 | 0 | Co(NO3)2 | NF | Mg | 0
5 | 130 | 3 | 400 | 0.09172866 | 0.1498501 | 0.04995005 | 0 | CoCl2 | NF | Mg | 0
15 | 150 | 3 | 400 | 0.05 | 0.25 | 0.125 | 0 | Co(NO3)2 | 0 | Mg | 2
3 | 150 | 3 | 400 | 0.05 | 0.25 | 0.125 | 0 | Co(NO3)2 | 0 | Mg | 0
9 | 150 | 3 | 400 | 0.05 | 0.25 | 0.125 | 0 | Co(NO3)2 | 0 | Mg | 2
12 | 150 | 3 | 400 | 0.05 | 0.25 | 0.125 | 0 | Co(NO3)2 | 0 | Mg | 2
12 | 120 | 2 | 350 | 0.0003076923 | 0.01538462 | 0.03073849 | 0 | Co(NO3)2 | NF | Mg | 0
9 | 140 | 3 | 500 | 0.025 | 0.0625 | 0.00125 | 0 | CoCl2 | NF | Mg | 0
9 | 140 | 3 | 500 | 0.025 | 0.125 | 0.00125 | 0 | CoCl2 | NF | Mg | 0
9 | 140 | 3 | 500 | 0.025 | 0.25 | 0.00125 | 0 | CoCl2 | NF | Mg | 2
2 | 120 | 3 | 400 | 0.04998394 | 0.2497502 | 0 | 0 | Co(CH3COO)2 | 0 | Mg | 2
10 | 120 | 3 | 400 | 0.04998394 | 0.2497502 | 0 | 0 | Co(CH3COO)2 | 0 | Mg | 1
10 | 150 | 3 | 400 | 0.04998394 | 0.2497502 | 0 | 0 | Co(CH3COO)2 | 0 | Mg | 2
12 | 180 | 3 | 400 | 0.04 | 0.08 | 0 | 0 | Co(NO3)2 | 0 | Mg | 1
6 | 120 | 2 | 350 | 0.05 | 0.15 | 0 | 0 | CoCl2 | NF | Mg | 2
5 | 130 | 3 | 400 | 0.001666667 | 0.003333333 | 0 | 0 | Co(NO3)2 | NF | Mg | 0
6 | 120 | 2 | 350 | 0.06666667 | 0.2 | 0 | 0 | Co(NO3)2 | 0 | Mg | 2
12 | 120 | 2.5 | 350 | 0.07427333 | 0.1998002 | 0 | 0 | Co(CH3COO)2 | NF | Mg | 1
15 | 150 | 3 | 400 | 0.05 | 0.75 | 0.125 | 0 | Co(NO3)2 | 0 | Mg | 2
6 | 120 | 2 | 350 | 0.05887136 | 0.3030303 | 0 | 0 | Co(NO3)2 | NF | Mg | 2
6 | 120 | 2 | 350 | 0.03999588 | 0.0999001 | 0.03996004 | 0 | Co(NO3)2 | NF | Mg | 2
6 | 130 | 2 | 350 | 0.09998969 | 0.1798202 | 0 | 0 | Co(NO3)2 | NF | Mg | 1
6 | 130 | 2 | 350 | 0.09998969 | 0.1798202 | 0 | 0.01999452 | Co(NO3)2 | NF | Mg | 0
10 | 120 | 2 | 350 | 0.08570545 | 0.4281429 | 0.1427143 | 0 | Co(NO3)2 | NF | Mg | 2
4 | 120 | 2 | 400 | 0.03333333 | 0.1 | 0.03333333 | 0 | Co(NO3)2 | NF | Mg | 0
6 | 120 | 2 | 400 | 0.03333333 | 0.1 | 0.03333333 | 0 | Co(NO3)2 | NF | Mg | 0
8 | 120 | 2 | 400 | 0.03333333 | 0.1 | 0.03333333 | 0 | Co(NO3)2 | NF | Mg | 2
12 | 120 | 3 | 350 | 0.08 | 0.4 | 0 | 0 | Co(NO3)2 | NF | Mg | 2
6 | 120 | 2 | 350 | 0.05 | 0.15 | 0 | 0 | CoCl2 | NF | Mg | 0
6 | 150 | 3 | 400 | 0.05 | 0.25 | 0 | 0 | Co(CH3COO)2 | SSF | Mg | 1
6 | 150 | 3 | 400 | 0.05 | 0.125 | 0 | 0 | Co(CH3COO)2 | SSF | Mg | 0
6 | 150 | 3 | 400 | 0.05 | 0.375 | 0 | 0 | Co(CH3COO)2 | SSF | Mg | 1
3 | 120 | 2 | 350 | 0.02857143 | 0.2142857 | 0.08571429 | 0 | Co(NO3)2 | NF | Ni | 1
6 | 120 | 2 | 350 | 0.025 | 0.20825 | 0 | 0 | Co(NO3)2 | NF | Ni | 0
6 | 120 | 4 | 400 | 0.04 | 0.18 | 0 | 0 | Co(NO3)2 | CC | Ni | 0
6 | 120 | 2 | 350 | 0.04 | 0.18 | 0 | 0 | Co(NO3)2 | CC | Ni | 0
8 | 95 | 1.5 | 300 | 0.05714286 | 0.3428571 | 0 | 0 | Co(NO3)2 | 0 | Ni | 2
8 | 120 | 3 | 300 | 0.06666667 | 0.6666667 | 0 | 0 | Co(NO3)2 | 0 | Ni | 2
6 | 120 | 3 | 400 | 0.04 | 0.18 | 0 | 0 | Co(NO3)2 | CC | Ni | 0
8 | 95 | 1.5 | 300 | 0.06666667 | 0.4 | 0 | 0 | Co(NO3)2 | 0 | Ni | 2
6 | 120 | 3 | 350 | 0.04 | 0.3 | 0.12 | 0 | Co(NO3)2 | NF | Ni | 0
6 | 120 | 2 | 300 | 0.0325 | 0.5 | 0 | 0 | Co(NO3)2 | NF | Ni | 0
12 | 100 | 3 | 350 | 0.1 | 0.3 | 0 | 0 | Co(NO3)2 | NW | Ni | 0
6 | 120 | 3 | 400 | 0.1333333 | 0.2 | 0 | 0 | CoCl2 | NF | Ni | 0
4 | 110 | 2 | 320 | 0.096 | 0.24 | 0.08 | 0 | Co(NO3)2 | NF | Ni | 1
12 | 120 | 2 | 300 | 0.05333333 | 0.1666667 | 0 | 0 | Co(CH3COO)2 | NF | Ni | 2
6 | 120 | 2 | 400 | 0.05 | 0.3 | 0 | 0 | Co(NO3)2 | NF | Ni | 2
12 | 100 | 2.2 | 350 | 0.03 | 0.045 | 0.045 | 0 | Co(CH3COO)2 | NF | Ni | 1
8 | 120 | 2 | 300 | 0.05 | 0.075 | 0 | 0 | Co(NO3)2 | NF | Ni | 0
6 | 120 | 2 | 300 | 0.09975 | 0.375 | 0 | 0 | Co(NO3)2 | NF | Ni | 0
6 | 120 | 2 | 350 | 0.1 | 0.25 | 0.0675 | 0 | CoCl2 | CF | Ni | 0
6 | 120 | 2 | 350 | 0.1 | 0.25 | 0 | 0 | CoCl2 | CF | Ni | 0
9 | 140 | 2 | 300 | 0.05 | 0.15 | 0 | 0.01875 | Co(NO3)2 | 0 | Ni | 2
15 | 120 | 2 | 300 | 0.05 | 0.15 | 0 | 0.0125 | Co(NO3)2 | 0 | Ni | 1
8 | 120 | 3 | 350 | 0.03333333 | 0.1333333 | 0.1 | 0 | Co(NO3)2 | NF | Ni | 0
6 | 120 | 2 | 300 | 0.1333333 | 0.3 | 0 | 0 | Co(NO3)2 | CF | Ni | 0
5 | 120 | 2 | 350 | 0.025 | 0.15 | 0 | 0 | Co(NO3)2 | CC | Ni | 0
7 | 120 | 3 | 350 | 0.05333333 | 0.32 | 0 | 0 | Co(NO3)2 | NF | Ni | 0
12 | 120 | 4 | 500 | 0.03571429 | 0.07214286 | 0 | 0 | Co(NO3)2 | 0 | Ni | 2
12 | 150 | 4 | 500 | 0.03571429 | 0.07214286 | 0 | 0 | Co(NO3)2 | 0 | Ni | 2
12 | 180 | 4 | 500 | 0.03571429 | 0.07214286 | 0 | 0 | Co(NO3)2 | 0 | Ni | 1
12 | 120 | 2 | 300 | 0.025 | 0.0625 | 0.05 | 0 | Co(NO3)2 | NF | Ni | 0
5 | 120 | 2 | 400 | 0.03333333 | 0.1 | 0.25 | 0 | CoCl2 | NF | Ni | 1
10 | 120 | 3 | 350 | 0.03333333 | 0.2 | 0 | 0.01666667 | CoCl2 | 0 | Ni | 0
6 | 120 | 3 | 400 | 0.06666667 | 0.4 | 0 | 0 | Co(NO3)2 | NF | Ni | 0
6 | 120 | 3 | 400 | 0.06666667 | 0.4 | 0.2 | 0 | Co(NO3)2 | NF | Ni | 0
4 | 150 | 2 | 350 | 0.03333333 | 0.1666667 | 0 | 0 | CoCl2 | 0 | Ni | 0
6 | 120 | 3 | 350 | 0.1422857 | 0.2142857 | 0 | 0 | Co(NO3)2 | NF | Ni | 2
6 | 120 | 2 | 350 | 0.025 | 0.0125 | 0 | 0 | Co(NO3)2 | CC | Ni | 0
6 | 120 | 3 | 300 | 0.05714286 | 0.1428571 | 0 | 0 | Co(NO3)2 | NF | Cu | 0
6 | 120 | 3 | 300 | 0.05714286 | 0.1428571 | 0.2 | 0 | Co(NO3)2 | NF | Cu | 0
10 | 120 | 2 | 400 | 0.08346667 | 0.3733333 | 0 | 0 | CoCl2 | NF | Cu | 0
10 | 140 | 6 | 350 | 0.06666667 | 0.1333333 | 0 | 0.01666667 | Co(NO3)2 | 0 | Cu | 0
12 | 120 | 2 | 350 | 0.05263158 | 0.1315789 | 0.1052632 | 0 | Co(NO3)2 | NF | Cu | 2
8 | 140 | 2 | 420 | 0.0034 | 0.005 | 0 | 0 | CoCl2 | NF | Cu | 2
6 | 120 | 2.423209 | 350 | 0.05714286 | 0.5142857 | 0.3314286 | 0 | CoCl2 | NF | Cu | 0
6 | 120 | 2 | 400 | 0.02857143 | 0.1285714 | 0 | 0 | Co(NO3)2 | NF | Cu | 1
8 | 120 | 2 | 350 | 0.025 | 0.25 | 0.075 | 0 | Co(NO3)2 | NF | Cu | 2
6 | 120 | 3 | 350 | 0.1333333 | 0.6 | 0 | 0 | CoCl2 | NF | Cu | 0
15 | 140 | 2 | 300 | 0.05 | 0.125 | 0.125 | 0 | Co(CH3COO)2 | SSF | Cu | 0
15 | 140 | 2 | 300 | 0.05 | 0.5 | 0.125 | 0 | Co(CH3COO)2 | SSF | Cu | 1
12 | 120 | 2 | 350 | 0.06666667 | 0.1666667 | 0.06666667 | 0 | Co(NO3)2 | NF | Cu | 2
8 | 120 | 2 | 380 | 0.02857143 | 0.08571429 | 0.2142857 | 0 | Co(NO3)2 | NF | Cu | 2
10 | 120 | 2 | 400 | 0.08 | 0.3733333 | 0 | 0 | CoCl2 | NF | Cu | 1
10 | 120 | 2 | 400 | 0.16 | 0.7466667 | 0 | 0 | CoCl2 | NF | Cu | 0
5 | 120 | 2 | 400 | 0.02857143 | 0.08571429 | 0.02857143 | 0 | CoCl2 | NF | Cu | 1
6 | 120 | 3 | 350 | 0.07233333 | 0.6 | 0.3866667 | 0 | CoCl2 | NW | Cu | 0
6 | 160 | 3 | 300 | 0.02857143 | 0.07142857 | 0.1 | 0 | Co(NO3)2 | NF | Cu | 2
6 | 120 | 2 | 350 | 0.05 | 0.15 | 0 | 0 | Co(NO3)2 | NF | Cu | 0
6 | 120 | 2 | 300 | 0.15 | 0.45 | 0 | 0 | CoCl2 | NF | Cu | 1
8 | 120 | 2 | 325 | 0.06666667 | 0.4 | 0 | 0 | Co(NO3)2 | NF | Cu | 0
5 | 140 | 2.5 | 350 | 0.05 | 0.25 | 0.2 | 0 | Co(NO3)2 | NF | Cu | 2
6 | 120 | 3 | 350 | 0.05555556 | 0.2222222 | 0.1111111 | 0 | Co(NO3)2 | NF | Cu | 0
10 | 120 | 2 | 350 | 0.05714286 | 0.1714286 | 0.1428571 | 0 | Co(NO3)2 | NF | Mn | 0
16 | 180 | 2 | 400 | 0.025 | 0.05 | 0 | 0 | Co(NO3)2 | NF | Mn | 1
10 | 120 | 2 | 400 | 0.05714286 | 0.1714286 | 0.1428571 | 0 | Co(NO3)2 | NF | Mn | 0
8 | 120 | 2.5 | 350 | 0.057 | 0.1714286 | 0.1428571 | 0 | Co(NO3)2 | CC | Mn | 0
6 | 120 | 2 | 350 | 0.007 | 0.1666667 | 0.135 | 0 | Co(NO3)2 | NF | Mn | 1
5 | 140 | 3 | 350 | 0.025 | 0.1 | 0.0325 | 0 | Co(NO3)2 | NF | Mn | 0
6 | 120 | 2 | 300 | 0.1 | 0.5 | 0.25 | 0 | Co(NO3)2 | CC | Mn | 0
8 | 120 | 2 | 300 | 0.1 | 0.5 | 0.25 | 0 | Co(NO3)2 | CC | Mn | 0
5 | 150 | 2.5 | 350 | 0.25 | 0.23325 | 0.07425 | 0 | Co(NO3)2 | NF | Mn | 0
8 | 120 | 4 | 500 | 0.05 | 0.1 | 0 | 0 | Co(NO3)2 | 0 | Mn | 0
4 | 120 | 2 | 350 | 0.01666667 | 0.08333333 | 0.04166667 | 0 | Co(NO3)2 | NF | Mn | 1
6 | 120 | 1.5 | 350 | 0.04 | 0.3 | 0.12 | 0 | Co(NO3)2 | NF | Mn | 0
12 | 120 | 2 | 350 | 0.025 | 0.15 | 0.05 | 0 | Co(NO3)2 | NF | Mn | 0
6 | 120 | 2 | 350 | 0.02 | 0.1 | 0.05 | 0 | CoCl2 | NF | Mn | 2
7 | 140 | 2 | 400 | 0.06666667 | 0.1666667 | 0.06666667 | 0 | Co(NO3)2 | CF | Fe | 1
12 | 120 | 2 | 400 | 0.125 | 0.625 | 0 | 0 | CoCl2 | 0 | Fe | 1
16 | 120 | 2 | 400 | 0.03 | 0.09 | 0.09 | 0 | Co(NO3)2 | NF | Fe | 1
14 | 120 | 2 | 400 | 0.03 | 0.09 | 0.09 | 0 | Co(NO3)2 | NF | Fe | 0
5 | 130 | 5 | 200 | 0.075 | 0.1875 | 0.125 | 0 | Co(NO3)2 | CC | Fe | 0
6 | 120 | 2 | 350 | 0.05882353 | 0.2941176 | 0.1176471 | 0 | Co(NO3)2 | NF | Fe | 1
6 | 100 | 2 | 350 | 0.05555556 | 0.4166667 | 0 | 0 | Co(NO3)2 | NF | Fe | 1
4 | 120 | 2 | 400 | 0.05 | 0.625 | 0 | 0 | CoCl2 | 0 | Fe | 2
12 | 120 | 2 | 400 | 0.05 | 0.625 | 0 | 0 | CoCl2 | 0 | Fe | 1
7 | 140 | 2 | 400 | 0.04 | 0.1 | 0.04 | 0 | Co(NO3)2 | NF | Fe | 1
8 | 140 | 2 | 400 | 0.05 | 0.225 | 0.05 | 0 | Co(NO3)2 | NF | Fe | 1
6 | 120 | 2 | 400 | 0.05 | 0.125 | 0.05 | 0 | Co(NO3)2 | NF | Zn | 2
5 | 120 | 2 | 400 | 0.05 | 0.125 | 0.05 | 0 | Co(NO3)2 | NF | Zn | 0
16 | 140 | 0.5 | 450 | 0.02 | 0.05 | 0 | 0 | Co(NO3)2 | NF | Zn | 2
4 | 120 | 2 | 400 | 0.05 | 0.375 | 0.15 | 0 | Co(NO3)2 | NF | Zn | 0
5 | 120 | 2 | 400 | 0.02857143 | 0.07142857 | 0 | 0 | Co(NO3)2 | 0 | Zn | 2
5 | 120 | 2 | 320 | 0.06666667 | 0.2 | 0.1666667 | 0 | Co(NO3)2 | NF | Zn | 0
7 | 140 | 2 | 400 | 0.125 | 0.3125 | 0.125 | 0 | Co(NO3)2 | NF | Zn | 0
8 | 120 | 2 | 350 | 0.04 | 0.12 | 0.04 | 0 | Co(NO3)2 | NF | Zn | 2
6 | 120 | 2 | 400 | 0.075 | 0.15 | 0 | 0 | Co(NO3)2 | NF | Zn | 1
12 | 140 | 2 | 400 | 0.05 | 0.125 | 0.05 | 0 | Co(NO3)2 | 0 | Zn | 2
6 | 120 | 2 | 350 | 0.025 | 0.125 | 0.075 | 0 | Co(NO3)2 | NF | Zn | 1
6 | 120 | 3 | 150 | 0.0125 | 0.03125 | 0.0125 | 0 | Co(NO3)2 | NF | Zn | 1
6 | 120 | 2 | 250 | 0.05714286 | 0.1428571 | 0.05714286 | 0 | Co(NO3)2 | CC | Zn | 0
10 | 120 | 3 | 400 | 0.05714286 | 0.1428571 | 0.05714286 | 0 | Co(NO3)2 | NF | Zn | 0
6 | 120 | 2 | 350 | 0.01142857 | 0.02857143 | 0.01142857 | 0 | Co(NO3)2 | NF | Zn | 1
15 | 150 | 5 | 320 | 0.06666667 | 0.15 | 0.03333333 | 0 | Co(NO3)2 | NF | Zn | 2
5 | 130 | 2 | 350 | 0.075 | 0.15 | 0.05 | 0 | Co(NO3)2 | CC | Zn | 0
6 | 120 | 3 | 150 | 0.0075 | 0.01875 | 0.0075 | 0 | Co(NO3)2 | NF | Zn | 1
6 | 150 | 5 | 550 | 0.08333333 | 0.1 | 0.05 | 0 | Co(NO3)2 | CC | Zn | 1
12 | 130 | 3 | 350 | 0.05 | 0.125 | 0 | 0 | Co(NO3)2 | SSF | Zn | 1
12 | 130 | 3 | 350 | 0.05 | 0.125 | 0.125 | 0 | Co(NO3)2 | SSF | Zn | 0
6 | 120 | 2 | 250 | 0.05714286 | 0.1428571 | 0.05714286 | 0 | Co(NO3)2 | 0 | Zn | 0
12 | 120 | 2 | 350 | 0.04 | 0.08 | 0 | 0 | Co(NO3)2 | 0 | Zn | 1
5 | 120 | 2 | 400 | 0.05 | 0.125 | 0.05 | 0 | Co(NO3)2 | CC | Zn | 0
5 | 120 | 2 | 400 | 0.0625 | 0.15625 | 0 | 0 | Co(NO3)2 | NF | Zn | 1
12 | 120 | 2 | 358.0372 | 0.04 | 0.1 | 0.04 | 0.0368 | Co(NO3)2 | NF | Zn | 0
12 | 120 | 2 | 358.0372 | 0.04 | 0.1 | 0.04 | 0 | Co(NO3)2 | NF | Zn | 0
4.5 | 130 | 1 | 400 | 0.05714286 | 0.1428571 | 0 | 0 | Co(NO3)2 | NF | Zn | 1
2 | 130 | 3 | 400 | 0.1538462 | 0.3076923 | 0.1538462 | 0 | Co(NO3)2 | NF | Zn | 1
8 | 160 | 3 | 300 | 0.08333333 | 0.1 | 0.05 | 0 | Co(NO3)2 | CC | Zn | 2
5 | 120 | 2 | 350 | 0.02857143 | 0.2142857 | 0.08571429 | 0 | Co(NO3)2 | NF | Zn | 0
6 | 120 | 2 | 350 | 0.03333333 | 0.1 | 0.03333333 | 0 | Co(NO3)2 | NF | Zn | 0
4 | 120 | 2 | 350 | 0.02857143 | 0.07142857 | 0.02857143 | 0 | Co(NO3)2 | NF | Zn | 0
7 | 120 | 2 | 350 | 0.06 | 0.1 | 0.05 | 0 | Co(NO3)2 | NF | Zn | 0
6 | 120 | 2 | 300 | 0.02857143 | 0.2285714 | 0.05714286 | 0 | Co(NO3)2 | NF | Zn | 0
12 | 120 | 2 | 350 | 0.2857143 | 0.7142857 | 0.2857143 | 0 | Co(NO3)2 | NF | Zn | 1
12 | 150 | 2 | 400 | 0.04444444 | 0 | 0.08888889 | 0 | Co(NO3)2 | 0 | Zn | 2
5 | 120 | 2 | 350 | 0.05714286 | 0.1428571 | 0.05714286 | 0 | Co(NO3)2 | NF | Zn | 0
8 | 120 | 3 | 350 | 0.05714286 | 0.1714286 | 0.1428571 | 0 | Co(NO3)2 | NF | Mg | 0
4 | 130 | 2 | 350 | 0.06666667 | 0.2333333 | 0.1 | 0 | Co(NO3)2 | NF | Ni | 1
6 | 120 | 2 | 300 | 0.06666667 | 0.4 | 0.2 | 0 | Co(NO3)2 | 0 | Ni | 0
12 | 120 | 2 | 300 | 0.0125 | 0.125 | 0 | 0 | Co(NO3)2 | NF | Ni | 0
6 | 95 | 3 | 300 | 0.02 | 0.7 | 0.1 | 0 | Co(NO3)2 | NF | Ni | 1
6 | 120 | 2 | 350 | 0.1 | 0.075 | 0 | 0 | Co(NO3)2 | 0 | Ni | 0
10 | 120 | 3 | 300 | 0.06666667 | 0.2 | 0.5 | 0 | CoCl2 | NW | Ni | 1
6 | 180 | 2 | 300 | 0.033 | 0.5 | 0.2 | 0.0046 | Co(NO3)2 | NF | Ni | 2
4 | 120 | 2 | 300 | 0.1 | 0.25 | 0 | 0 | Co(NO3)2 | CC | Ni | 0
24 | 120 | 3 | 300 | 0.04 | 0.8 | 0.4 | 0 | Co(NO3)2 | 0 | Ni | 1
12 | 110 | 2 | 300 | 0.05 | 0.3 | 0 | 0 | Co(NO3)2 | 0 | Ni | 0
6 | 120 | 3 | 350 | 0.1428571 | 0.2142857 | 0 | 0 | Co(NO3)2 | NF | Ni | 0
6 | 120 | 2 | 350 | 0.03076923 | 0.1846154 | 0 | 0 | CoCl2 | CC | Ni | 0
8 | 120 | 2.423209 | 350 | 0.05714286 | 0.3428571 | 0 | 0 | Co(NO3)2 | NF | Ni | 0
7 | 120 | 3 | 350 | 0.0872 | 0.64 | 0 | 0 | Co(NO3)2 | NF | Ni | 0
6 | 120 | 5 | 280 | 0.1 | 0.6 | 0 | 0 | Co(NO3)2 | 0 | Ni | 0
10 | 90 | 3 | 250 | 0.0125 | 1 | 0 | 0 | Co(CH3COO)2 | 0 | Ni | 0
12 | 120 | 3 | 300 | 0.1 | 0.176 | 0 | 0 | CoCl2 | NF | Ni | 0
6 | 120 | 2 | 300 | 0.04 | 0.4 | 0.0972 | 0 | Co(NO3)2 | NF | Ni | 0
3 | 120 | 2 | 350 | 0.025 | 0.1875 | 0.075 | 0 | Co(NO3)2 | NF | Ni | 1
6 | 120 | 2 | 350 | 0.1142857 | 0.2857143 | 0 | 0 | Co(NO3)2 | CC | Ni | 0
10 | 100 | 6 | 250 | 0.05263158 | 0.3947368 | 0.1578947 | 0 | Co(NO3)2 | CF | Ni | 2
10 | 130 | 2 | 300 | 0.05714286 | 0.1428571 | 0.05714286 | 0 | Co(NO3)2 | NF | Ni | 2
12 | 120 | 2 | 300 | 0.05 | 0.12 | 0 | 0 | Co(NO3)2 | NF | Ni | 0
6 | 120 | 3 | 350 | 0.05 | 0.2 | 0.1 | 0 | Co(NO3)2 | 0 | Ni | 0
6 | 120 | 2 | 350 | 0.1 | 0.3 | 0 | 0 | CoCl2 | NF | Ni | 2
6 | 120 | 2 | 350 | 0.08 | 0.3 | 0.12 | 0 | CoCl2 | CC | Ni | 0
9 | 120 | 2 | 350 | 0.08 | 0.3 | 0.12 | 0 | CoCl2 | CC | Ni | 2
12 | 110 | 2 | 300 | 0.05 | 0.3 | 0 | 0 | Co(NO3)2 | CF | Ni | 0
6 | 120 | 2 | 300 | 0.02 | 0.12 | 0.08 | 0 | Co(NO3)2 | NF | Ni | 1
10 | 120 | 2.5 | 350 | 0.025 | 0.15 | 0.125 | 0 | Co(CH3COO)2 | NF | Ni | 1
7 | 120 | 3 | 350 | 0.02666667 | 0.16 | 0 | 0 | Co(NO3)2 | NF | Ni | 0
8 | 120 | 2 | 300 | 0.05 | 0.15 | 0 | 0 | CoCl2 | NF | Ni | 0
5 | 120 | 2 | 350 | 0.04 | 0.28 | 0.12 | 0 | Co(NO3)2 | NF | Ni | 0
12 | 120 | 2 | 350 | 0.1 | 0.25 | 0.1275 | 0 | Co(NO3)2 | NF | Cu | 2
5 | 100 | 2 | 300 | 0.025 | 0.2375 | 0.12 | 0 | Co(NO3)2 | CC | Mn | 0
6 | 120 | 3 | 350 | 0.025 | 0.25 | 0 | 0 | Co(NO3)2 | NF | Cu | 0
6 | 120 | 2 | 400 | 0.06666667 | 0.3 | 0 | 0 | Co(NO3)2 | NF | Cu | 0
6 | 130 | 2 | 400 | 0.06666667 | 0.1666667 | 0 | 0 | Co(NO3)2 | NF | Cu | 2
5 | 120 | 2 | 400 | 0.02857143 | 0.08571429 | 0.02857143 | 0 | CoCl2 | CC | Cu | 0
6 | 120 | 2 | 300 | 0.04 | 0.3 | 0.0756 | 0 | Co(NO3)2 | NF | Cu | 0
6 | 120 | 3 | 350 | 0.025 | 0.15 | 0 | 0 | Co(NO3)2 | CF | Cu | 1
6 | 120 | 3 | 350 | 0.05933333 | 0.6 | 0.3866667 | 0 | CoCl2 | 0 | Cu | 0
8 | 120 | 3 | 350 | 0.05714286 | 0.1714286 | 0.1428571 | 0 | Co(NO3)2 | NF | Cu | 0
15 | 120 | 1 | 300 | 0.05 | 0.125 | 0.125 | 0 | Co(CH3COO)2 | 0 | Cu | 2
16 | 180 | 2 | 400 | 0.04 | 0.08 | 0 | 0 | Co(NO3)2 | NF | Cu | 2
8 | 120 | 3 | 350 | 0.05333333 | 0.32 | 0 | 0 | Co(NO3)2 | NF | Cu | 0
12 | 120 | 2 | 300 | 0.05 | 0.125 | 0.05 | 0 | Co(NO3)2 | CC | Cu | 0
6 | 120 | 1 | 350 | 0.02575 | 0.0625 | 0 | 0 | Co(NO3)2 | CF | Cu | 1
18 | 160 | 2 | 400 | 0.04 | 0.1334 | 0 | 0 | Co(NO3)2 | 0 | Cu | 0
9 | 140 | 3 | 450 | 0.02857143 | 0.2142857 | 0.08571429 | 0 | Co(NO3)2 | 0 | Cu | 0
6 | 120 | 2 | 300 | 0.1333333 | 0.6 | 0 | 0 | CoCl2 | CC | Cu | 0
5 | 160 | 3 | 450 | 0.1 | 0.3 | 0.2 | 0 | Co(NO3)2 | CC | Cu | 2
6 | 150 | 2 | 400 | 0.05714286 | 0.4285714 | 0.3285714 | 0 | CoCl2 | NF | Cu | 0
8 | 140 | 2 | 420 | 0.02 | 0.3 | 0 | 0 | CoCl2 | NF | Cu | 2
5 | 120 | 2 | 400 | 0.04 | 0.1 | 0 | 0 | Co(NO3)2 | NF | Zn | 2
5 | 130 | 2 | 350 | 0.03333333 | 0.08333333 | 0.03333333 | 0 | Co(NO3)2 | NF | Cu | 2
6 | 120 | 2 | 350 | 0.05 | 0.125 | 0 | 0 | Co(NO3)2 | 0 | Cu | 2
9 | 140 | 4 | 350 | 0.01428571 | 0.1071429 | 0.08571429 | 0 | CoCl2 | 0 | Cu | 0
9 | 140 | 4 | 350 | 0.01428571 | 0.1071429 | 0.08571429 | 0 | CoCl2 | 0 | Zn | 0
24 | 100 | 3 | 350 | 0.05 | 0.375 | 0.15 | 0 | Co(NO3)2 | NF | Cu | 2
9 | 120 | 4 | 400 | 0.2 | 0.3 | 0 | 0 | Co(NO3)2 | 0 | Mn | 2
9 | 120 | 4 | 400 | 0.2 | 0.5 | 0 | 0 | Co(NO3)2 | 0 | Mn | 1
5 | 100 | 2 | 300 | 0.04 | 0.24 | 0.12 | 0 | Co(NO3)2 | NF | Mn | 2
8 | 140 | 2 | 350 | 0.12 | 0.1 | 0.1 | 0 | Co(NO3)2 | NF | Mn | 0
7 | 140 | 3 | 400 | 0.04 | 0.1 | 0.04 | 0 | Co(NO3)2 | NF | Mn | 0
8 | 140 | 3 | 450 | 0.1 | 0.225 | 0.1 | 0 | CoCl2 | NF | Mn | 0
6 | 120 | 2 | 350 | 0.02 | 0.08 | 0.04 | 0 | Co(NO3)2 | NF | Mn | 2
5 | 120 | 2 | 350 | 0.09428571 | 0.7142857 | 0.2857143 | 0 | Co(NO3)2 | NF | Mn | 1
6 | 100 | 2 | 200 | 0.1 | 0.24 | 0.12 | 0 | Co(NO3)2 | NF | Mn | 1
6 | 120 | 5 | 400 | 0.0559 | 0.08 | 0 | 0 | CoCl2 | 0 | Mn | 0
8 | 140 | 2 | 400 | 0.04 | 0.1 | 0 | 0 | Co(NO3)2 | NF | Mn | 0
6 | 120 | 2 | 350 | 0.05 | 0.25 | 0.0625 | 0 | Co(CH3COO)2 | NF | Mn | 2
6 | 90 | 2 | 350 | 0.08 | 0.2 | 0.1 | 0 | Co(CH3COO)2 | NF | Mn | 1
8 | 120 | 2.5 | 350 | 0.05714286 | 0.1714286 | 0.01428571 | 0 | Co(NO3)2 | NF | Mn | 0
8 | 120 | 2.5 | 350 | 0.05714286 | 0.1714286 | 0.01428571 | 0 | Co(NO3)2 | NF | Cu | 0
4 | 120 | 2 | 400 | 0.0375 | 0.075 | 0.025 | 0 | Co(NO3)2 | NF | Mn | 0
12 | 180 | 2 | 400 | 0.04 | 0.08 | 0 | 0 | Co(NO3)2 | NF | Ni | 2
6 | 120 | 2 | 400 | 0.01666667 | 0.04166667 | 0.01666667 | 0 | Co(NO3)2 | NF | Fe | 1
6 | 120 | 2 | 400 | 0.04 | 0.2 | 0 | 0 | CoCl2 | CC | Fe | 0
4 | 180 | 5 | 250 | 0.1 | 0.3 | 0.2 | 0 | Co(NO3)2 | 0 | Fe | 2
12 | 120 | 2 | 400 | 0.05 | 0.625 | 0 | 0 | CoCl2 | 0 | Fe | 2
4 | 120 | 2 | 400 | 0.065 | 0.1 | 0.0625 | 0 | Co(NO3)2 | NF | Fe | 1
6 | 120 | 2 | 400 | 0.05555556 | 0.4166667 | 0 | 0 | Co(NO3)2 | CC | Fe | 0
12 | 100 | 3 | 350 | 0.1 | 0.5 | 0.2 | 0 | Co(NO3)2 | NF | Fe | 0
10 | 140 | 2 | 250 | 0.025 | 0.15 | 0.075 | 0 | Co(NO3)2 | NF | Fe | 2
12 | 120 | 2 | 400 | 0.05 | 0.125 | 0.05 | 0 | Co(NO3)2 | NF | Zn | 2
12 | 120 | 2 | 350 | 0.1538462 | 0.6153846 | 0.3076923 | 0 | Co(NO3)2 | NF | Zn | 2
5 | 120 | 2 | 400 | 0.05714286 | 0.1428571 | 0.05714286 | 0 | Co(NO3)2 | NF | Zn | 0
12 | 120 | 2 | 400 | 0.2 | 0.125 | 0.05 | 0 | Co(CH3COO)2 | SSF | Zn | 2
12 | 160 | 2 | 350 | 0.1 | 0.225 | 0.05 | 0 | Co(NO3)2 | SSF | Zn | 2
5 | 120 | 2 | 450 | 0.03 | 0.06 | 0.02 | 0 | Co(NO3)2 | NF | Zn | 0
5 | 120 | 3 | 350 | 0.03333333 | 0.25 | 0 | 0 | Co(NO3)2 | NF | Zn | 0
7 | 120 | 2 | 350 | 0.06 | 0.12 | 0 | 0 | Co(NO3)2 | NF | Zn | 1
5 | 130 | 3 | 400 | 0.075 | 0.15 | 0.05 | 0 | Co(NO3)2 | NF | Zn | 0
5 | 130 | 2 | 350 | 0.075 | 0.15 | 0.05 | 0 | Co(NO3)2 | NF | Zn | 2
6 | 120 | 3 | 350 | 0.06666667 | 0.2 | 0.1666667 | 0 | Co(NO3)2 | NW | Zn | 0
6 | 130 | 3 | 400 | 0.0375 | 0.075 | 0.025 | 0 | Co(NO3)2 | NF | Zn | 2
6 | 120 | 2 | 400 | 0.05 | 0.125 | 0.05 | 0 | Co(NO3)2 | NF | Zn | 0
6 | 120 | 2 | 300 | 0.05 | 0.05 | 0.025 | 0 | CoCl2 | NF | Zn | 1
4 | 140 | 2 | 350 | 0.02857143 | 0.2142857 | 0.08571429 | 0 | Co(NO3)2 | NF | Zn | 0
10 | 140 | 2 | 250 | 0.05 | 0.3 | 0.15 | 0 | Co(NO3)2 | NF | Zn | 0
5 | 130 | 3 | 350 | 0.05 | 0.125 | 0 | 0 | Co(NO3)2 | NF | Zn | 1
5 | 130 | 3 | 350 | 0.05 | 0.125 | 0.0325 | 0 | Co(NO3)2 | NF | Zn | 0
6 | 120 | 3 | 350 | 0.05555556 | 0.2777778 | 0 | 0 | Co(NO3)2 | NF | Zn | 1
5 | 130 | 2 | 300 | 0.075 | 0.375 | 0.05 | 0 | Co(NO3)2 | NF | Zn | 2
8 | 120 | 2 | 350 | 0.04444444 | 0.05555556 | 0.04444444 | 0 | Co(NO3)2 | 0 | Zn | 1
8 | 120 | 2 | 350 | 0.05 | 0.125 | 0 | 0 | Co(NO3)2 | 0 | Zn | 2
6 | 140 | 2 | 350 | 0.06666667 | 0.1 | 0.05 | 0 | Co(NO3)2 | NF | Zn | 0
16 | 135 | 2 | 350 | 0.1428571 | 0.6428571 | 0 | 0 | Co(NO3)2 | CC | Zn | 2
6 | 120 | 2 | 350 | 0.02 | 0.1 | 0.04 | 0.02 | Co(NO3)2 | NF | Zn | 2
6 | 120 | 2 | 350 | 0.02 | 0.1 | 0.04 | 0 | Co(NO3)2 | NF | Zn | 0
8 | 120 | 2 | 350 | 0.06666667 | 0.1666667 | 0.06666667 | 0 | Co(NO3)2 | NF | Zn | 2
16 | 135 | 2 | 250 | 0.1 | 0.15 | 0.05 | 0 | Co(NO3)2 | NF | Zn | 2
14 | 180 | 3 | 360 | 0.075 | 0.1583333 | 0.03833333 | 0 | Co(NO3)2 | NF | Zn | 1
6 | 120 | 2 | 350 | 0.02857143 | 0.08571429 | 0.02857143 | 0 | Co(NO3)2 | NF | Zn | 0
5 | 125 | 2 | 400 | 0.05 | 0.125 | 0.05 | 0 | Co(NO3)2 | 0 | Zn | 0
16 | 120 | 2 | 350 | 0.1 | 0.225 | 0.05 | 0 | Co(NO3)2 | CC | Zn | 1
6 | 120 | 2 | 350 | 0.03333333 | 0.1666667 | 0.08333333 | 0 | Co(NO3)2 | NF | Zn | 0
6 | 120 | 2 | 350 | 0.03333333 | 0.1666667 | 0.08333333 | 0 | Co(NO3)2 | NF | Ni | 0
3 | 120 | 2 | 350 | 0.01957143 | 0.7142857 | 0.4628571 | 0 | Co(NO3)2 | NF | Ni | 1
12 | 100 | 1 | 400 | 0.0597 | 0.21 | 0 | 0 | CoCl2 | 0 | Ni | 0
12 | 160 | 3 | 350 | 0.07 | 0.3333333 | 0 | 0 | CoCl2 | 0 | Ni | 2
10 | 110 | 2 | 450 | 0.05714286 | 0.2571429 | 0 | 0 | Co(NO3)2 | 0 | Ni | 2
6 | 120 | 3 | 300 | 0.1323333 | 0.6 | 0 | 0 | CoCl2 | 0 | Ni | 2
12 | 120 | 3 | 400 | 0.0296 | 0.3 | 0.0595 | 0 | Co(NO3)2 | NF | Ni | 1
12 | 120 | 3 | 300 | 0.1295 | 0.2 | 0 | 0 | CoCl2 | NF | Ni | 0
6 | 120 | 2 | 380 | 0.1066667 | 0.2 | 0 | 0 | Co(NO3)2 | CC | Ni | 0
8 | 120 | 2 | 350 | 0.08 | 0.3 | 0.12 | 0 | CoCl2 | SSF | Ni | 2
2 | 120 | 2 | 600 | 0.12 | 0.18 | 0 | 0 | Co(NO3)2 | CC | Ni | 0
10 | 180 | 3 | 450 | 0.005857143 | 0.04171429 | 0 | 0 | Co(NO3)2 | 0 | Ni | 2
5 | 130 | 4 | 300 | 0.06 | 0.1325 | 0.055 | 0 | Co(NO3)2 | CF | Ni | 0
16 | 120 | 2 | 300 | 0.02875 | 0.05 | 0 | 0 | Co(NO3)2 | CF | Ni | 0
24 | 100 | 2 | 400 | 0.1 | 1 | 0 | 0 | Co(NO3)2 | 0 | Ni | 0
12 | 120 | 2 | 350 | 0.05714286 | 0.1428571 | 0 | 0 | Co(NO3)2 | 0 | Ni | 2
6 | 100 | 3 | 300 | 0.07142857 | 0 | 0 | 0.02857143 | CoCl2 | CC | Ni | 0
6 | 130 | 2 | 350 | 0.1428571 | 0.2571429 | 0 | 0 | CoCl2 | NF | Ni | 0
6 | 120 | 2 | 300 | 0.1333333 | 0.2 | 0 | 0 | CoCl2 | NF | Ni | 0
10 | 100 | 2 | 200 | 0.04 | 0.24 | 0.12 | 0 | Co(NO3)2 | NF | Mn | 1
12 | 120 | 2 | 300 | 0.04 | 0.1 | 0.04 | 0 | Co(NO3)2 | NF | Ni | 0
6 | 120 | 2 | 400 | 0.1333333 | 0.3333333 | 0 | 0 | Co(NO3)2 | NF | Ni | 0
6 | 120 | 2 | 400 | 0.1333333 | 0 | 0 | 0 | Co(NO3)2 | NF | Ni | 0
14 | 170 | 4 | 400 | 0.04 | 0.4 | 0 | 0 | Co(NO3)2 | NF | Ni | 0
9 | 120 | 2 | 400 | 0.03166667 | 0.25 | 0.1666667 | 0 | Co(NO3)2 | NF | Ni | 1
6 | 120 | 2 | 300 | 0.1 | 0.5 | 0 | 0 | Co(NO3)2 | NF | Ni | 0